## INSIGHT5
Your Formula or Analysis Name
Formula or
| Oxide | Analysis | Wt | BaO | CaO | PbO | Li2O | MgO | K2O | Na2O | ZnO | Fe2O3 | MnO | TiO2 | P2O5 | SrO | ZrO2 | H2O | F | B2O3 | Al2O3 | SiO2
1 | BaO |  | 153.4 | 0
2 | CaO |  | 56.1 |  | 0
3 | PbO |  | 223.2 |  |  | 0
4 | Li2O |  | 29.8 |  |  |  | 0
5 | MgO |  | 40.3 |  |  |  |  | 0
6 | K2O |  | 94.2 | [5 empty] | 0
7 | Na2O |  | 62 | [6 empty] | 0
8 | ZnO |  | 81.4 | [7 empty] | 0
9 | Fe2O3 |  | 160 | [8 empty] | 0
10 | MnO |  | 71 | [9 empty] | 0
11 | TiO2 |  | 79.7 | [10 empty] | 0
12 | P2O5 |  | 142 | [11 empty] | 0
13 | SrO |  | 103.6 | [12 empty] | 0
14 | ZrO2 |  | 123.2 | [13 empty] | 0
15 | H2O |  | 18 | [14 empty] | 0
16 | F |  | 19 | [15 empty] | 0
17 | B2O3 |  | 69.6 | [16 empty] | 0
18 | Al2O3 |  | 102 | [17 empty] | 0
19 | SiO2 |  | 60 | [18 empty] | 0
|  | 0 | 0
Cone 6 White
|  |  | Formula | [19 empty] | Cost | Cost
| Material | Recipe | Weight | BaO | CaO | PbO | Li2O | MgO | K2O | Na2O | ZnO | Fe2O3 | MnO | TiO2 | P2O5 | SrO | ZrO2 | H2O | F | B2O3 | Al2O3 | SiO2 | Kg | Calc
99 | BARIUM CARB | 5 | 197.4 | 0.02532928 | [18 empty] | 0.59 | 2.95
99 | LITH CARB | 5 | 73.4 |  |  |  | 0.06811989 | [15 empty] | 7.21 | 36.05
99 | WHITING | 5 | 100 |  | 0.05 | [17 empty] | 0.12 | 0.6
99 | DOLOMITE | 15 | 184 |  | 0.08152174 |  |  | 0.08152174 | [14 empty] | 0.13 | 1.95
99 | SODA ASH | 15 | 105.98 | [6 empty] | 0.1415361 | [12 empty] | 0.45 | 6.75
99 | SILICA | 50 | 60 | [18 empty] | 0.8333333 | 0.19 | 9.5
99 | ALBANY SLIP |  | 697.09 |  | 0 |  |  | 0 | 0 | 0 |  | 0 |  | 0 | [6 empty] | 0 | 0 | 1.75 | 0
99 | BALL CLAY |  | 321.4 |  | 0 |  |  | 0 | 0 | 0 |  | 0 |  | 0 | [6 empty] | 0 | 0 | 0.35 | 0
99 | COLEMANITE |  | 206 |  | 0 | [14 empty] | 0 |  |  | 0.5 | 0
99 | CORN STONE |  | 725.43 |  | 0 |  |  | 0 | 0 | 0 |  | 0 |  | 0 | [6 empty] | 0 | 0 | 1.18 | 0
99 | CUSTERSPAR |  | 617.1 |  | 0 |  |  |  | 0 | 0 |  | 0 | [8 empty] | 0 | 0
99 | EPK |  | 270.346 |  | 0 |  |  | 0 | 0 |  |  | 0 |  | 0 | [6 empty] | 0 | 0 | 0 | 0
99 | F4 FELDSPAR |  | 520.62 |  | 0 |  |  |  | 0 | 0 |  | 0 | [8 empty] | 0 | 0 | 0.45 | 0
99 | FRIT 3134 |  | 190.636 |  | 0 |  |  |  |  | 0 | [9 empty] | 0 |  | 0
99 | IRON OXIDE |  | 160 | [8 empty] | 0 | [10 empty] | 2.9 | 0
99 | KAOLIN |  | 258 | [17 empty] | 0 | 0 | 0.24 | 0
99 | MAG CARB |  | 84.31 |  |  |  |  | 0 | [14 empty] | 4.2 | 0
99 | NEPH SYENITE |  | 446.4 |  | 0 |  |  | 0 | 0 | 0 | [10 empty] | 0 | 0 | 0.33 | 0
99 | PETALITE |  | 662.33 |  |  |  | 0 |  | 0 | 0 | [10 empty] | 0 | 0 | 1.12 | 0
99 | POTASH SPAR |  | 556.2 | [5 empty] | 0 | [11 empty] | 0 | 0 | 0.19 | 0
99 | SPODUMENE |  | 400.03 |  | 0 |  | 0 | 0 | 0 | 0 |  | 0 | [8 empty] | 0 | 0 | 1.32 | 0
99 | TALC |  | 126.23 |  |  |  |  | 0 | [13 empty] | 0 | 0.25 | 0
99 | WOLLASTONITE |  | 116.1 |  | 0 | [16 empty] | 0 | 0.6 | 0
99 | ZINC OXIDE |  | 81.4 | [7 empty] | 0 | [11 empty] | 3.02 | 0
99 | ZIRCOPAX | [21 empty] | 0 | 0
99 | [23 empty] | 0
| Rcp Total | 95 | Weight | BaO | CaO | PbO | Li2O | MgO | K2O | Na2O | ZnO | Fe2O3 | MnO | TiO2 | P2O5 | SrO | ZrO2 | H2O | F | B2O3 | Al2O3 | SiO2 |  | 57.8
| Raw Formula |  | 75.35442 | 0.02532928 | 0.1315217 | 0 | 0.06811989 | 0.08152174 | 0 | 0.1415361 | 0 | 0 | 0 | 0 | 0 | 0 | 0 | 0 | 0 | 0 | 0 | 0.8333333
| Unity Formula |  | 168.191 | 0.05653494 | 0.2935564 | 0 | 0.1520436 | 0.1819565 | 0 | 0.3159086 | 0 | 0 | 0 | 0 | 0 | 0 | 0 | 0 | 0 | 0 | 0 | 1.86
| Analysis |  |  | 5.156315 | 9.791555 | 0 | 2.6939 | 4.359832 | 0 | 11.64529 | 0 | 0 | 0 | 0 | 0 | 0 | 0 | 0 | 0 | 0 | 0 | 66.35311
[21 empty] | 0.24 | 2.2
LOI
| Recipe Prop |  | 0.6084211
| Ratio |  | n/a
| Expan by Wt (C) |  | 91.96642
| Fusion by Wt (C) |  | 909.1342
SETUP AREA
| Oxide Names |  |  | BaO | CaO | PbO | Li2O | MgO | K2O | Na2O | ZnO | Fe2O3 | MnO | TiO2 | P2O5 | SrO | ZrO2 | H2O | F | B2O3 | Al2O3 | SiO2
| Unity Array |  |  | 1 | 1 | 1 | 1 | 1 | 1 | 1 | 1 | 1 | 1 | 0 | 0 | 0 | 0 | 0 | 0 | 0 | 0 | 0
| Ratio Array Top |  |  | 0 | 0 | 0 | 0 | 0 | 0 | 0 | 0 | 0 | 0 | 0 | 0 | 0 | 0 | 0 | 0 | 0 | 0 | 1
| Ratio Array Bottom |  |  | 0 | 0 | 0 | 0 | 0 | 0 | 0 | 0 | 0 | 0 | 0 | 0 | 0 | 0 | 0 | 0 | 0 | 1 | 0
| Oxide Weights |  |  | 153.4 | 56.1 | 223.2 | 29.8 | 40.3 | 94.2 | 62 | 81.4 | 160 | 71 | 79.7 | 142 | 103.6 | 123.2 | 18 | 19 | 69.6 | 102 | 60
| Wt Fusion Coefficients |  |  | 18.193 | 21.762 | 9.925 |  | 40.056 | 4.6 | -2.417 | 21.385 | [8 empty] | 11.67 | 20.026 | 18.312
| Molar Fusion Coefficients |  |  | 1740.896 | 1625.083 | 1171.973 |  | 2060.284 | 1443.056 | 1238.42 | 1664.609 | [8 empty] | -63.17 | 94.253 | 43.09
| Wt Expan Coefficients E&T |  |  | 1.4 | 1.63 | 1.06 | 4.9 | 0.45 | 3.9 | 4.32 | 0.7 | [5 empty] | 0.23 |  |  | -0.653 | 0.14 | 0.05
| Molar Expan Coefficients |  |  | 9.158 | 8.553 | 7.452 |  | 4.656 | 11.118 | 12.332 | 8.148 | 10.4 | 5.7 | 0.949 |  | 7.855 | 1.494 |  | 0.768 | -0.556 | 0.912 | -0.489
INTERMEDIATE RESULTS |  |  | Totals
| Unity.. |  | 0.4480288 | 0.02532928 | 0.1315217 | 0 | 0.06811989 | 0.08152174 | 0 | 0.1415361 | 0 | 0 | 0 | 0 | 0 | 0 | 0 | 0 | 0 | 0 | 0 | 0
| Ratio top.. |  | 0.8333333 | 0 | 0 | 0 | 0 | 0 | 0 | 0 | 0 | 0 | 0 | 0 | 0 | 0 | 0 | 0 | 0 | 0 | 0 | 0.8333333
| Ratio bottom.. |  | 0 | 0 | 0 | 0 | 0 | 0 | 0 | 0 | 0 | 0 | 0 | 0 | 0 | 0 | 0 | 0 | 0 | 0 | 0 | 0
| % analysis.. |  | 75.35442 | 3.885512 | 7.37837 | 0 | 2.029973 | 3.285326 | 0 | 8.775241 | 0 | 0 | 0 | 0 | 0 | 0 | 0 | 0 | 0 | 0 | 0 | 50
| % except LOI.. |  | 100 | 5.156315 | 9.791555 | 0 | 2.6939 | 4.359832 | 0 | 11.64529 | 0 | 0 | 0 | 0 | 0 | 0 | 0 | 0 | 0 | 0 | 0 | 66.35311
| Fusion by wt.. |  |  | 93.80885 | 213.0838 | 0 | 0 | 174.6374 | 0 | -28.14667 | 0 | 0 | 0 | 0 | 0 | 0 | 0 | 0 | 0 | 0 | 0 | 1215.058
| Fusion by molar.. |  |  | 98.42145 | 477.0536 | 0 | 0 | 374.882 | 0 | 391.2275 | 0 | 0 | 0 | 0 | 0 | 0 | 0 | 0 | 0 | 0 | 0 | 80.14738
| Expanion by wt.. |  |  | 7.218842 | 15.96023 | 0 | 13.20011 | 1.961924 | 0 | 50.30765 | 0 | 0 | 0 | 0 | 0 | 0 | 0 | 0 | 0 | 0 | 0 | 3.317655
| Expan by molar.. |  |  | 0.517747 | 2.510788 | 0 | 0 | 0.8471893 | 0 | 3.895785 | 0 | 0 | 0 | 0 | 0 | 0 | 0 | 0 | 0 | 0 | 0 | -0.9095398
| Raw Weight calc line.. |  |  | 3.885512 | 7.37837 | 0 | 2.029973 | 3.285326 | 0 | 8.775241 | 0 | 0 | 0 | 0 | 0 | 0 | 0 | 0 | 0 | 0 | 0 | 50
| Formula weight calc.. |  |  | 8.67246 | 16.46852 | 0 | 4.530898 | 7.332846 | 0 | 19.58633 | 0 | 0 | 0 | 0 | 0 | 0 | 0 | 0 | 0 | 0 | 0 | 111.6
IMC Calculation Worksheet - Jan 1992 - Basic Techniques
(Note: Some columns may be hidden. Expose with Format - Column Width.
|  | Enter a recipe: | Key order in col A, sort materials
Key amounts and calculate
|  | Set LOI: | Go to LOI range, fill in amount and calculate
|  | Entering Analyses: | Enter percentage values, and calculate
|  | Entering Formulas: | Enter formula values, and calculate
|  | Adding a Material: | Enter new material analysis in upper area, print results
Insert row in MDT & enter name, LOI compensated weight, cost.
(imitate other lines for formula format)
|  | Adding an Oxide: | Insert a new column in MDT and copy adjacent column
Edit data for new oxide
|  | Printing: | Hide unwanted rows and columns, select desired print range and print
|  | Set Unity/Ratio: | Go to setup area and key one or zero for each oxide